## Sheet1
843
Intensity (mW cm-2) | Photodiode (mA) | Bias (V)
140 | 9.812 | 4.95
120 | 8.410526 | 4.17
100 | 7.008772 | 3.43
90 | 6.307894 | 3.07
80 | 5.607017 | 2.71
60 | 4.205263 | 2.02
40 | 2.803509 | 1.36
20 | 1.401754 | 0.71
955
Intensity (mW cm-2) | Photodiode (mA) | Bias (V)
190 | 15.29016 | 4.99
160 | 12.87593 | 4.15
130 | 10.46169 | 3.335
120 | 9.656945 | 3.07
100 | 8.047454 | 2.55
80 | 6.437963 | 2.04
50 | 4.023727 | 1.28
30 | 2.414236 | 0.785
727
Intensity (mW cm-2) | Photodiode (mA) | Bias (V)
100 | 5.489769 | 4.22
85 | 4.666304 | 3.51
75 | 4.117327 | 3.07
65 | 3.56835 | 2.63
55 | 3.019373 | 2.21
40 | 2.195908 | 1.6
30 | 1.646931 | 1.185
15 | 0.8234654 | 0.6

## 843-Test1
Descending
| Power | Dark | Net | Power | Photocurrent
1 | 140 | 0.255 | 2.17 | 140 | 1.915
3 | 100 | 0.279 | 1.83 | 100 | 1.551
4 | 90 | 0.258 | 1.68 | 90 | 1.422
5 | 80 | 0.281 | 1.59 | 80 | 1.309
6 | 60 | 0.286 | 1.38 | 60 | 1.094
7 | 40 | 0.276 | 1.13 | 40 | 0.854
8 | 20 | 0.237 | 0.761 | 20 | 0.524
Ascending
| Power | Dark | Net | Power | Photocurrent
8 | 140 | 0.238 | 1.69 | 140 | 1.452
7 | 120 | 0.249 | 1.61 | 120 | 1.361
6 | 100 | 0.264 | 1.54 | 100 | 1.276
5 | 90 | 0.271 | 1.51 | 90 | 1.239
4 | 80 | 0.273 | 1.47 | 80 | 1.197
3 | 60 | 0.257 | 1.29 | 60 | 1.033
2 | 40 | 0.265 | 1.09 | 40 | 0.825
1 | 20 | 0.236 | 0.763 | 20 | 0.527

## 843-Test2
Descending
| Power | Dark | Net | Power | Photocurrent
1 | 140 | 0.267 | 2.21 | 140 | 1.943
2 | 120 | 0.286 | 2.08 | 120 | 1.794
3 | 100 | 0.291 | 1.91 | 100 | 1.619
4 | 90 | 0.312 | 1.8 | 90 | 1.488
5 | 80 | 0.303 | 1.68 | 80 | 1.377
6 | 60 | 0.303 | 1.46 | 60 | 1.157
7 | 40 | 0.293 | 1.19 | 40 | 0.897
8 | 20 | 0.269 | 0.818 | 20 | 0.549
Ascending
| Power | Dark | Net | Power | Photocurrent
8 | 140 | 0.268 | 1.8 | 140 | 1.532
7 | 120 | 0.269 | 1.76 | 120 | 1.491
6 | 100 | 0.292 | 1.68 | 100 | 1.388
5 | 90 | 0.283 | 1.59 | 90 | 1.307
4 | 80 | 0.289 | 1.56 | 80 | 1.271
3 | 60 | 0.297 | 1.4 | 60 | 1.103
2 | 40 | 0.285 | 1.17 | 40 | 0.885
1 | 20 | 0.246 | 0.804 | 20 | 0.558

## 843-Test3
Ascending
| Power | Dark | Net | Power | Photocurrent
8 | 140 | 0.276 | 1.99 | 140 | 1.714
7 | 120 | 0.281 | 1.91 | 120 | 1.629
6 | 100 | 0.292 | 1.82 | 100 | 1.528
5 | 90 | 0.317 | 1.79 | 90 | 1.473
4 | 80 | 0.327 | 1.71 | 80 | 1.383
3 | 60 | 0.315 | 1.53 | 60 | 1.215
2 | 40 | 0.308 | 1.26 | 40 | 0.952
1 | 20 | 0.284 | 0.857 | 20 | 0.573
Descending
| Power | Dark | Net | Power | Photocurrent
1 | 140 | 0.286 | 1.99 | 140 | 1.704
2 | 120 | 0.289 | 1.84 | 120 | 1.551
3 | 100 | 0.299 | 1.71 | 100 | 1.411
4 | 90 | 0.287 | 1.6 | 90 | 1.313
5 | 80 | 0.284 | 1.51 | 80 | 1.226
6 | 60 | 0.275 | 1.33 | 60 | 1.055
7 | 40 | 0.266 | 1.09 | 40 | 0.824
8 | 20 | 0.233 | 0.756 | 20 | 0.523

## 843-Test4
Ascending
| Power | Dark | Net | Power | Photocurrent
8 | 140 | 0.257 | 1.95 | 140 | 1.693
7 | 120 | 0.258 | 1.85 | 120 | 1.592
6 | 100 | 0.264 | 1.77 | 100 | 1.506
5 | 90 | 0.266 | 1.67 | 90 | 1.404
4 | 80 | 0.289 | 1.62 | 80 | 1.331
3 | 60 | 0.311 | 1.47 | 60 | 1.159
2 | 40 | 0.302 | 1.21 | 40 | 0.908
1 | 20 | 0.263 | 0.813 | 20 | 0.55
Descending
| Power | Dark | Net | Power | Photocurrent
1 | 140 | 0.264 | 1.92 | 140 | 1.656
2 | 120 | 0.245 | 1.75 | 120 | 1.505
3 | 100 | 0.271 | 1.63 | 100 | 1.359
4 | 90 | 0.266 | 1.54 | 90 | 1.274
5 | 80 | 0.256 | 1.43 | 80 | 1.174
6 | 60 | 0.263 | 1.25 | 60 | 0.987
7 | 40 | 0.255 | 1.04 | 40 | 0.785
8 | 20 | 0.227 | 0.71 | 20 | 0.483