## Weighted
| Se |  | CdSe |  | Se:Cd ratio | Se:Cd ratio | Error | Weighted Se:CdSe
| n | k | n | k |  |  |  | n | k
370 | 5.167 | 2.8303 | 2.61 | 0.61 |  | 0 |  | #DIV/0! | #DIV/0!
411 | 4.76686 | 1.13276 | 2.54 | 0.55 |  | 0 |  | #DIV/0! | #DIV/0!
458 | 4.30598 | 0.76828 | 2.52 | 0.50424 | 5.9 | 5.9 | 0.8 | 4.003272 | 0.7235275
494 | 4.12208 | 0.657584 | 2.5264 | 0.47813 | 6.3 | 6.3 | 1.2 | 3.868797 | 0.6290992
528 | 4.00312 | 0.5649 | 2.54 | 0.45 | 5.6 | 5.6 | 0.2 | 3.741849 | 0.5443821
550 | 3.9391 | 0.52356 | 2.55 | 0.43 | 6 | 6 | 0.4 | 3.707583 | 0.5079667

## Interp_n-k
a-Se_nk_measured_8-21-13_for_FDTD_Import
| a-Se |  | CdSe
| n | k | n | k
300 | 3.5844 | 3.7625 | 2.74051 | 1.34949
301 | 3.60068 | 3.7166 | 2.76467 | 1.33267
302 | 3.61696 | 3.6707 | 2.78383 | 1.31617
303 | 3.63324 | 3.6248 | 2.80033 | 1.28967
304 | 3.64952 | 3.5789 | 2.82344 | 1.27328
305 | 3.6658 | 3.533 | 2.84 | 1.24387
306 | 3.67888 | 3.50292 | 2.84919 | 1.22081
307 | 3.69196 | 3.47284 | 2.86 | 1.18952
308 | 3.70504 | 3.44276 | 2.87 | 1.16746
309 | 3.71812 | 3.41268 | 2.87 | 1.13594
310 | 3.7312 | 3.3826 | 2.88 | 1.10719
311 | 3.73842 | 3.36172 | 2.88 | 1.08313
312 | 3.74564 | 3.34084 | 2.876 | 1.062
313 | 3.75286 | 3.31996 | 2.87 | 1.04047
314 | 3.76008 | 3.29908 | 2.87 | 1.01523
315 | 3.7673 | 3.2782 | 2.86 | 0.98985
316 | 3.77388 | 3.25948 | 2.86 | 0.97478
317 | 3.78046 | 3.24076 | 2.85 | 0.9597
318 | 3.78704 | 3.22204 | 2.84478 | 0.93955
319 | 3.79362 | 3.20332 | 2.84 | 0.91985
320 | 3.8002 | 3.1846 | 2.83507 | 0.90507
321 | 3.80878 | 3.17354 | 2.83 | 0.89043
322 | 3.81736 | 3.16248 | 2.82 | 0.88
323 | 3.82594 | 3.15142 | 2.8113 | 0.8713
324 | 3.83452 | 3.14036 | 2.80686 | 0.85686
325 | 3.8431 | 3.1293 | 2.8 | 0.84257
326 | 3.85096 | 3.12074 | 2.79 | 0.83829
327 | 3.85882 | 3.11218 | 2.79 | 0.82408
328 | 3.86668 | 3.10362 | 2.78 | 0.81
329 | 3.87454 | 3.09506 | 2.77611 | 0.80611
330 | 3.8824 | 3.0865 | 2.77 | 0.8
331 | 3.89378 | 3.07962 | 2.76 | 0.78836
332 | 3.90516 | 3.07274 | 2.75466 | 0.78
333 | 3.91654 | 3.06586 | 2.75 | 0.77096
334 | 3.92792 | 3.05898 | 2.74743 | 0.76743
335 | 3.9393 | 3.0521 | 2.74 | 0.76
336 | 3.94868 | 3.04874 | 2.73053 | 0.75053
337 | 3.95806 | 3.04538 | 2.73 | 0.7472
338 | 3.96744 | 3.04202 | 2.72395 | 0.74
339 | 3.97682 | 3.03866 | 2.72 | 0.73079
340 | 3.9862 | 3.0353 | 2.71766 | 0.72766
341 | 4.00476 | 3.03394 | 2.71 | 0.72
342 | 4.02332 | 3.03258 | 2.70169 | 0.71169
343 | 4.04188 | 3.03122 | 2.7 | 0.71
344 | 4.06044 | 3.02986 | 2.69608 | 0.70608
345 | 4.079 | 3.0285 | 2.69 | 0.7
346 | 4.09684 | 3.03284 | 2.69 | 0.7
347 | 4.11468 | 3.03718 | 2.68 | 0.69
348 | 4.13252 | 3.04152 | 2.68 | 0.68562
349 | 4.15036 | 3.04586 | 2.67321 | 0.68
350 | 4.1682 | 3.0502 | 2.67 | 0.68
351 | 4.19522 | 3.0581 | 2.66864 | 0.67
352 | 4.22224 | 3.066 | 2.66 | 0.67
353 | 4.24926 | 3.0739 | 2.66 | 0.66422
354 | 4.27628 | 3.0818 | 2.66 | 0.66
355 | 4.3033 | 3.0897 | 2.65012 | 0.66
356 | 4.34912 | 3.09362 | 2.65 | 0.65821
357 | 4.39494 | 3.09754 | 2.64635 | 0.65
358 | 4.44076 | 3.10146 | 2.64 | 0.65
359 | 4.48658 | 3.10538 | 2.64 | 0.64282
360 | 4.5324 | 3.1093 | 2.64 | 0.64
361 | 4.60344 | 3.10262 | 2.63 | 0.64
362 | 4.67448 | 3.09594 | 2.63 | 0.63793
363 | 4.74552 | 3.08926 | 2.63 | 0.63
364 | 4.81656 | 3.08258 | 2.62506 | 0.63
365 | 4.8876 | 3.0759 | 2.62 | 0.63
366 | 4.94348 | 3.02678 | 2.62 | 0.62239
367 | 4.99936 | 2.97766 | 2.62 | 0.62
368 | 5.05524 | 2.92854 | 2.61 | 0.62
369 | 5.11112 | 2.87942 | 2.61 | 0.61889
370 | 5.167 | 2.8303 | 2.61 | 0.61
371 | 5.20592 | 2.75958 | 2.60681 | 0.61
372 | 5.24484 | 2.68886 | 2.6 | 0.61
373 | 5.28376 | 2.61814 | 2.6 | 0.61
374 | 5.32268 | 2.54742 | 2.6 | 0.60419
375 | 5.3616 | 2.4767 | 2.6 | 0.6
376 | 5.36848 | 2.3951 | 2.59277 | 0.6
377 | 5.37536 | 2.3135 | 2.59 | 0.6
378 | 5.38224 | 2.2319 | 2.59 | 0.6
379 | 5.38912 | 2.1503 | 2.59 | 0.59095
380 | 5.396 | 2.0687 | 2.59 | 0.59
381 | 5.3743 | 2.0133 | 2.5801 | 0.59
382 | 5.3526 | 1.9579 | 2.58 | 0.59
383 | 5.3309 | 1.9025 | 2.58 | 0.58939
384 | 5.3092 | 1.8471 | 2.58 | 0.58
385 | 5.2875 | 1.7917 | 2.57898 | 0.58
386 | 5.26684 | 1.7456 | 2.57 | 0.58
387 | 5.24618 | 1.6995 | 2.57 | 0.58
388 | 5.22552 | 1.6534 | 2.57 | 0.58
389 | 5.20486 | 1.6073 | 2.57 | 0.57861
390 | 5.1842 | 1.5612 | 2.57 | 0.57
391 | 5.1587 | 1.5339 | 2.56881 | 0.57
392 | 5.1332 | 1.5066 | 2.56 | 0.57
393 | 5.1077 | 1.4793 | 2.56 | 0.57
394 | 5.0822 | 1.452 | 2.56 | 0.57
395 | 5.0567 | 1.4247 | 2.56 | 0.56971
396 | 5.03572 | 1.40262 | 2.56 | 0.5601
397 | 5.01474 | 1.38054 | 2.56 | 0.56
398 | 4.99376 | 1.35846 | 2.55095 | 0.56
399 | 4.97278 | 1.33638 | 2.55 | 0.56
400 | 4.9518 | 1.3143 | 2.55 | 0.56
401 | 4.93382 | 1.29738 | 2.55 | 0.56
402 | 4.91584 | 1.28046 | 2.55 | 0.56
403 | 4.89786 | 1.26354 | 2.55 | 0.56
404 | 4.87988 | 1.24662 | 2.55 | 0.55463
405 | 4.8619 | 1.2297 | 2.55 | 0.55
406 | 4.84588 | 1.21242 | 2.54624 | 0.55
407 | 4.82986 | 1.19514 | 2.54 | 0.55
408 | 4.81384 | 1.17786 | 2.54 | 0.55
409 | 4.79782 | 1.16058 | 2.54 | 0.55
410 | 4.7818 | 1.1433 | 2.54 | 0.55
411 | 4.76686 | 1.13276 | 2.54 | 0.55
412 | 4.75192 | 1.12222 | 2.54 | 0.54205
413 | 4.73698 | 1.11168 | 2.54 | 0.54
414 | 4.72204 | 1.10114 | 2.54 | 0.54
415 | 4.7071 | 1.0906 | 2.54 | 0.54
416 | 4.6935 | 1.07888 | 2.53687 | 0.54
417 | 4.6799 | 1.06716 | 2.53 | 0.54
418 | 4.6663 | 1.05544 | 2.53 | 0.54
419 | 4.6527 | 1.04372 | 2.53 | 0.54
420 | 4.6391 | 1.032 | 2.53 | 0.54
421 | 4.62822 | 1.02682 | 2.53 | 0.54
422 | 4.61734 | 1.02164 | 2.53 | 0.53529
423 | 4.60646 | 1.01646 | 2.53 | 0.53
424 | 4.59558 | 1.01128 | 2.53 | 0.53
425 | 4.5847 | 1.0061 | 2.53 | 0.53
426 | 4.57388 | 0.99273 | 2.53 | 0.53
427 | 4.56306 | 0.97936 | 2.53 | 0.53
428 | 4.55224 | 0.96598 | 2.53 | 0.53
429 | 4.54142 | 0.95261 | 2.53 | 0.53
430 | 4.5306 | 0.93924 | 2.53 | 0.53
431 | 4.52114 | 0.93615 | 2.53 | 0.53
432 | 4.51168 | 0.93306 | 2.52252 | 0.53
433 | 4.50222 | 0.92998 | 2.52 | 0.52444
434 | 4.49276 | 0.92689 | 2.52 | 0.52
435 | 4.4833 | 0.9238 | 2.52 | 0.52
436 | 4.47474 | 0.91837 | 2.52 | 0.52
437 | 4.46618 | 0.91293 | 2.52 | 0.52
438 | 4.45762 | 0.9075 | 2.52 | 0.52
439 | 4.44906 | 0.90206 | 2.52 | 0.52
440 | 4.4405 | 0.89663 | 2.52 | 0.52
441 | 4.43252 | 0.8905 | 2.52 | 0.52
442 | 4.42454 | 0.88437 | 2.52 | 0.52
443 | 4.41656 | 0.87825 | 2.52 | 0.52
444 | 4.40858 | 0.87212 | 2.52 | 0.52
445 | 4.4006 | 0.86599 | 2.52 | 0.52
446 | 4.392 | 0.85955 | 2.52 | 0.51288
447 | 4.3834 | 0.85311 | 2.52 | 0.51
448 | 4.3748 | 0.84667 | 2.52 | 0.51
449 | 4.3662 | 0.84023 | 2.52 | 0.51
450 | 4.3576 | 0.83379 | 2.52 | 0.51
451 | 4.35216 | 0.82091 | 2.52 | 0.51
452 | 4.34672 | 0.80802 | 2.52 | 0.51
453 | 4.34128 | 0.79514 | 2.52 | 0.51
454 | 4.33584 | 0.78225 | 2.52 | 0.51
455 | 4.3304 | 0.76937 | 2.52 | 0.51
456 | 4.32226 | 0.76901 | 2.52 | 0.51
457 | 4.31412 | 0.76864 | 2.52 | 0.51
458 | 4.30598 | 0.76828 | 2.52 | 0.50424
459 | 4.29784 | 0.76791 | 2.52 | 0.5
460 | 4.2897 | 0.76755 | 2.52 | 0.5
461 | 4.28444 | 0.76143 | 2.52 | 0.5
462 | 4.27918 | 0.75531 | 2.52 | 0.5
463 | 4.27392 | 0.74919 | 2.52 | 0.5
464 | 4.26866 | 0.74307 | 2.52 | 0.5
465 | 4.2634 | 0.73695 | 2.52 | 0.5
466 | 4.25716 | 0.73594 | 2.52 | 0.5
467 | 4.25092 | 0.73492 | 2.52 | 0.5
468 | 4.24468 | 0.73391 | 2.52 | 0.5
469 | 4.23844 | 0.73289 | 2.52 | 0.5
470 | 4.2322 | 0.73188 | 2.52 | 0.5
471 | 4.22696 | 0.72631 | 2.52 | 0.5
472 | 4.22172 | 0.72074 | 2.52 | 0.49649
473 | 4.21648 | 0.71518 | 2.52 | 0.49
474 | 4.21124 | 0.70961 | 2.52 | 0.49
475 | 4.206 | 0.70404 | 2.52 | 0.49
476 | 4.20062 | 0.70321 | 2.52 | 0.49
477 | 4.19524 | 0.70238 | 2.52 | 0.49
478 | 4.18986 | 0.70154 | 2.52 | 0.49
479 | 4.18448 | 0.70071 | 2.52 | 0.49
480 | 4.1791 | 0.69988 | 2.52 | 0.49
481 | 4.175 | 0.69224 | 2.52 | 0.49
482 | 4.1709 | 0.68459 | 2.52 | 0.49
483 | 4.1668 | 0.67695 | 2.52 | 0.49
484 | 4.1627 | 0.6693 | 2.52 | 0.49
485 | 4.1586 | 0.66166 | 2.52 | 0.49
486 | 4.15384 | 0.66337 | 2.52 | 0.48442
487 | 4.14908 | 0.66508 | 2.52 | 0.48
488 | 4.14432 | 0.66678 | 2.52 | 0.48
489 | 4.13956 | 0.66849 | 2.52 | 0.48
490 | 4.1348 | 0.6702 | 2.52094 | 0.48
491 | 4.13056 | 0.66389 | 2.52719 | 0.48
492 | 4.12632 | 0.65758 | 2.53 | 0.48
493 | 4.12208 | 0.65128 | 2.53 | 0.48
494 | 4.11784 | 0.64497 | 2.53 | 0.48
495 | 4.1136 | 0.63866 | 2.53 | 0.48
496 | 4.11046 | 0.63819 | 2.53 | 0.48
497 | 4.10732 | 0.63772 | 2.53 | 0.47567
498 | 4.10418 | 0.63725 | 2.53 | 0.47
499 | 4.10104 | 0.63678 | 2.53 | 0.47
500 | 4.0979 | 0.63631 | 2.53 | 0.47
501 | 4.09584 | 0.62833 | 2.53 | 0.47
502 | 4.09378 | 0.62035 | 2.53 | 0.47
503 | 4.09172 | 0.61236 | 2.53 | 0.47
504 | 4.08966 | 0.60438 | 2.53 | 0.47
505 | 4.0876 | 0.5964 | 2.53 | 0.47
506 | 4.08286 | 0.59716 | 2.53 | 0.47
507 | 4.07812 | 0.59793 | 2.53 | 0.47
508 | 4.07338 | 0.59869 | 2.53 | 0.46994
509 | 4.06864 | 0.59946 | 2.53 | 0.46413
510 | 4.0639 | 0.60022 | 2.53 | 0.46
511 | 4.05998 | 0.60188 | 2.53 | 0.46
512 | 4.05606 | 0.60354 | 2.53 | 0.46
513 | 4.05214 | 0.60521 | 2.53 | 0.46
514 | 4.04822 | 0.60687 | 2.53474 | 0.46
515 | 4.0443 | 0.60853 | 2.54 | 0.46
516 | 4.04066 | 0.606 | 2.54 | 0.46
517 | 4.03702 | 0.60347 | 2.54 | 0.46
518 | 4.03338 | 0.60093 | 2.54 | 0.46
519 | 4.02974 | 0.5984 | 2.54 | 0.46
520 | 4.0261 | 0.59587 | 2.54 | 0.46
521 | 4.0231 | 0.59289 | 2.54 | 0.45583
522 | 4.0201 | 0.5899 | 2.54 | 0.45028
523 | 4.0171 | 0.58692 | 2.54 | 0.45
524 | 4.0141 | 0.58393 | 2.54 | 0.45
525 | 4.0111 | 0.58095 | 2.54 | 0.45
526 | 4.00844 | 0.5756 | 2.54 | 0.45
527 | 4.00578 | 0.57025 | 2.54 | 0.45
528 | 4.00312 | 0.5649 | 2.54 | 0.45
529 | 4.00046 | 0.55955 | 2.54 | 0.45
530 | 3.9978 | 0.5542 | 2.54 | 0.44667
531 | 3.99402 | 0.55414 | 2.54 | 0.44129
532 | 3.99024 | 0.55407 | 2.54 | 0.44
533 | 3.98646 | 0.55401 | 2.54 | 0.44
534 | 3.98268 | 0.55394 | 2.54466 | 0.44
535 | 3.9789 | 0.55388 | 2.54995 | 0.44
536 | 3.97642 | 0.54828 | 2.55 | 0.44
537 | 3.97394 | 0.54268 | 2.55 | 0.44
538 | 3.97146 | 0.53707 | 2.55 | 0.44
539 | 3.96898 | 0.53147 | 2.55 | 0.43912
540 | 3.9665 | 0.52587 | 2.55 | 0.43394
541 | 3.96356 | 0.53056 | 2.55 | 0.43
542 | 3.96062 | 0.53524 | 2.55 | 0.43
543 | 3.95768 | 0.53993 | 2.55 | 0.43
544 | 3.95474 | 0.54461 | 2.55 | 0.43
545 | 3.9518 | 0.5493 | 2.55 | 0.43
546 | 3.94926 | 0.54415 | 2.55 | 0.43
547 | 3.94672 | 0.539 | 2.55 | 0.43
548 | 3.94418 | 0.53386 | 2.55 | 0.43
549 | 3.94164 | 0.52871 | 2.55 | 0.43
550 | 3.9391 | 0.52356 | 2.55 | 0.43
551 | 3.93736 | 0.52836 | 2.55 | 0.42812
552 | 3.93562 | 0.53317 | 2.55 | 0.42317
553 | 3.93388 | 0.53797 | 2.55 | 0.42
554 | 3.93214 | 0.54278 | 2.55 | 0.42
555 | 3.9304 | 0.54758 | 2.55 | 0.42
556 | 3.92776 | 0.54518 | 2.55 | 0.42
557 | 3.92512 | 0.54277 | 2.55 | 0.42
558 | 3.92248 | 0.54037 | 2.55 | 0.42
559 | 3.91984 | 0.53796 | 2.55106 | 0.42
560 | 3.9172 | 0.53556 | 2.55587 | 0.42
561 | 3.91562 | 0.53485 | 2.56 | 0.42
562 | 3.91404 | 0.53414 | 2.56 | 0.42
563 | 3.91246 | 0.53344 | 2.56 | 0.41976
564 | 3.91088 | 0.53273 | 2.56 | 0.41502
565 | 3.9093 | 0.53202 | 2.56 | 0.41028
566 | 3.90768 | 0.52991 | 2.56 | 0.41
567 | 3.90606 | 0.5278 | 2.56 | 0.41
568 | 3.90444 | 0.5257 | 2.56 | 0.41
569 | 3.90282 | 0.52359 | 2.56 | 0.41
570 | 3.9012 | 0.52148 | 2.56 | 0.41
571 | 3.90032 | 0.51628 | 2.56 | 0.41
572 | 3.89944 | 0.51108 | 2.5624 | 0.41
573 | 3.89856 | 0.50589 | 2.567 | 0.41
574 | 3.89768 | 0.50069 | 2.57 | 0.41
575 | 3.8968 | 0.49549 | 2.57 | 0.41
576 | 3.89584 | 0.49758 | 2.57073 | 0.41
577 | 3.89488 | 0.49967 | 2.57527 | 0.41
578 | 3.89392 | 0.50177 | 2.57982 | 0.41
579 | 3.89296 | 0.50386 | 2.58 | 0.4057
580 | 3.892 | 0.50595 | 2.58 | 0.40121
581 | 3.89082 | 0.50161 | 2.58 | 0.4
582 | 3.88964 | 0.49727 | 2.58 | 0.4
583 | 3.88846 | 0.49294 | 2.58218 | 0.39782
584 | 3.88728 | 0.4886 | 2.58662 | 0.39338
585 | 3.8861 | 0.48426 | 2.59 | 0.38895
586 | 3.88496 | 0.48442 | 2.59 | 0.38456
587 | 3.88382 | 0.48458 | 2.59 | 0.38018
588 | 3.88268 | 0.48473 | 2.59 | 0.38
589 | 3.88154 | 0.48489 | 2.59 | 0.38
590 | 3.8804 | 0.48505 | 2.59 | 0.3771
591 | 3.87954 | 0.48289 | 2.59 | 0.37277
592 | 3.87868 | 0.48073 | 2.59 | 0.37
593 | 3.87782 | 0.47856 | 2.59 | 0.37
594 | 3.87696 | 0.4764 | 2.59 | 0.36987
595 | 3.8761 | 0.47424 | 2.59 | 0.36562
596 | 3.87468 | 0.47542 | 2.59 | 0.36136
597 | 3.87326 | 0.4766 | 2.59 | 0.36
598 | 3.87184 | 0.47779 | 2.59 | 0.36
599 | 3.87042 | 0.47897 | 2.59 | 0.36
600 | 3.869 | 0.48015 | 2.59 | 0.36
601 | 3.86754 | 0.47457 | 2.59 | 0.36
602 | 3.86608 | 0.46899 | 2.59 | 0.35613
603 | 3.86462 | 0.46342 | 2.59 | 0.35196
604 | 3.86316 | 0.45784 | 2.59 | 0.35
605 | 3.8617 | 0.45226 | 2.59 | 0.35
606 | 3.8606 | 0.45171 | 2.59 | 0.35
607 | 3.8595 | 0.45115 | 2.59 | 0.35
608 | 3.8584 | 0.4506 | 2.59 | 0.35
609 | 3.8573 | 0.45004 | 2.59 | 0.34732
610 | 3.8562 | 0.44949 | 2.59 | 0.34325
611 | 3.85522 | 0.44651 | 2.59 | 0.34
612 | 3.85424 | 0.44352 | 2.59 | 0.34
613 | 3.85326 | 0.44054 | 2.59 | 0.34
614 | 3.85228 | 0.43755 | 2.59 | 0.34
615 | 3.8513 | 0.43457 | 2.59 | 0.34
616 | 3.84948 | 0.43568 | 2.59 | 0.33917
617 | 3.84766 | 0.43679 | 2.59 | 0.3352
618 | 3.84584 | 0.4379 | 2.59 | 0.33123
619 | 3.84402 | 0.43901 | 2.59 | 0.33
620 | 3.8422 | 0.44012 | 2.59 | 0.33
621 | 3.84112 | 0.4305 | 2.59 | 0.33
622 | 3.84004 | 0.42088 | 2.59 | 0.33
623 | 3.83896 | 0.41125 | 2.59 | 0.33
624 | 3.83788 | 0.40163 | 2.59 | 0.32776
625 | 3.8368 | 0.39201 | 2.59 | 0.3239
626 | 3.83364 | 0.39681 | 2.59 | 0.32004
627 | 3.83048 | 0.40161 | 2.59 | 0.32
628 | 3.82732 | 0.40641 | 2.59 | 0.32
629 | 3.82416 | 0.41121 | 2.59 | 0.32
630 | 3.821 | 0.41601 | 2.59 | 0.32
631 | 3.81862 | 0.40915 | 2.59 | 0.32
632 | 3.81624 | 0.40229 | 2.59 | 0.31713
633 | 3.81386 | 0.39543 | 2.59 | 0.31336
634 | 3.81148 | 0.38857 | 2.59 | 0.31
635 | 3.8091 | 0.38171 | 2.59 | 0.31
636 | 3.80648 | 0.38072 | 2.59 | 0.31
637 | 3.80386 | 0.37973 | 2.59 | 0.31
638 | 3.80124 | 0.37874 | 2.59 | 0.31
639 | 3.79862 | 0.37775 | 2.59 | 0.31
640 | 3.796 | 0.37676 | 2.59 | 0.30732
641 | 3.79364 | 0.37954 | 2.59 | 0.30364
642 | 3.79128 | 0.38231 | 2.59 | 0.3
643 | 3.78892 | 0.38509 | 2.59 | 0.3
644 | 3.78656 | 0.38786 | 2.59 | 0.3
645 | 3.7842 | 0.39064 | 2.59 | 0.3
646 | 3.78166 | 0.386 | 2.59 | 0.3
647 | 3.77912 | 0.38137 | 2.59 | 0.3
648 | 3.77658 | 0.37673 | 2.59 | 0.29817
649 | 3.77404 | 0.3721 | 2.59 | 0.29459
650 | 3.7715 | 0.36746 | 2.59 | 0.291
651 | 3.7686 | 0.3707 | 2.59 | 0.29
652 | 3.7657 | 0.37394 | 2.59 | 0.29
653 | 3.7628 | 0.37717 | 2.59 | 0.29
654 | 3.7599 | 0.38041 | 2.59 | 0.28683
655 | 3.757 | 0.38365 | 2.59 | 0.28331
656 | 3.75638 | 0.38538 | 2.59 | 0.28
657 | 3.75576 | 0.38712 | 2.59 | 0.28
658 | 3.75514 | 0.38885 | 2.59 | 0.28
659 | 3.75452 | 0.39059 | 2.59 | 0.28
660 | 3.7539 | 0.39232 | 2.59 | 0.28
661 | 3.7512 | 0.38995 | 2.59 | 0.28
662 | 3.7485 | 0.38757 | 2.59 | 0.27894
663 | 3.7458 | 0.3852 | 2.59 | 0.27551
664 | 3.7431 | 0.38282 | 2.59 | 0.27209
665 | 3.7404 | 0.38045 | 2.59 | 0.27
666 | 3.7388 | 0.37991 | 2.59 | 0.27
667 | 3.7372 | 0.37938 | 2.59 | 0.27
668 | 3.7356 | 0.37884 | 2.59 | 0.26848
669 | 3.734 | 0.37831 | 2.59 | 0.2651
670 | 3.7324 | 0.37777 | 2.59 | 0.26172
671 | 3.73142 | 0.38021 | 2.59 | 0.26
672 | 3.73044 | 0.38265 | 2.59 | 0.26
673 | 3.72946 | 0.3851 | 2.59 | 0.26
674 | 3.72848 | 0.38754 | 2.59 | 0.25834
675 | 3.7275 | 0.38998 | 2.59 | 0.25503
676 | 3.72672 | 0.38837 | 2.59 | 0.25172
677 | 3.72594 | 0.38677 | 2.59 | 0.25
678 | 3.72516 | 0.38516 | 2.59 | 0.25
679 | 3.72438 | 0.38356 | 2.59 | 0.25
680 | 3.7236 | 0.38195 | 2.59 | 0.2486
681 | 3.7234 | 0.38434 | 2.59 | 0.24534
682 | 3.7232 | 0.38673 | 2.59 | 0.24208
683 | 3.723 | 0.38912 | 2.59 | 0.24
684 | 3.7228 | 0.39151 | 2.59 | 0.24
685 | 3.7226 | 0.3939 | 2.59 | 0.24
686 | 3.72144 | 0.39212 | 2.5892 | 0.2392
687 | 3.72028 | 0.39034 | 2.58601 | 0.23601
688 | 3.71912 | 0.38855 | 2.58281 | 0.23281
689 | 3.71796 | 0.38677 | 2.58 | 0.23
690 | 3.7168 | 0.38499 | 2.58 | 0.23
691 | 3.71634 | 0.38523 | 2.58 | 0.23
692 | 3.71588 | 0.38547 | 2.58 | 0.23
693 | 3.71542 | 0.38571 | 2.58 | 0.23
694 | 3.71496 | 0.38595 | 2.58 | 0.23
695 | 3.7145 | 0.38619 | 2.58 | 0.23
696 | 3.7144 | 0.38313 | 2.5776 | 0.23
697 | 3.7143 | 0.38007 | 2.57449 | 0.23
698 | 3.7142 | 0.37701 | 2.57137 | 0.23
699 | 3.7141 | 0.37395 | 2.57 | 0.23
700 | 3.714 | 0.37089 | 2.57 | 0.23
701 | 3.71388 | 0.37415 | 2.57 | 0.23
702 | 3.71376 | 0.37741 | 2.57 | 0.23
703 | 3.71364 | 0.38067 | 2.57 | 0.23
704 | 3.71352 | 0.38393 | 2.57 | 0.23
705 | 3.7134 | 0.38719 | 2.57 | 0.23009
706 | 3.71334 | 0.38865 | 2.57 | 0.23311
707 | 3.71328 | 0.39011 | 2.57 | 0.23613
708 | 3.71322 | 0.39157 | 2.57 | 0.23915
709 | 3.71316 | 0.39303 | 2.57 | 0.24
710 | 3.7131 | 0.39449 | 2.57 | 0.24
711 | 3.71346 | 0.39424 | 2.57 | 0.24
712 | 3.71382 | 0.39398 | 2.57113 | 0.24
713 | 3.71418 | 0.39373 | 2.57409 | 0.24
714 | 3.71454 | 0.39347 | 2.57706 | 0.24
715 | 3.7149 | 0.39322 | 2.58006 | 0.24003
716 | 3.71498 | 0.39301 | 2.58594 | 0.24297
717 | 3.71506 | 0.39279 | 2.59182 | 0.24591
718 | 3.71514 | 0.39258 | 2.59771 | 0.24885
719 | 3.71522 | 0.39236 | 2.60355 | 0.24823
720 | 3.7153 | 0.39215 | 2.60936 | 0.24532
721 | 3.71542 | 0.39135 | 2.61517 | 0.24241
722 | 3.71554 | 0.39056 | 2.62049 | 0.23902
723 | 3.71566 | 0.38976 | 2.62337 | 0.23326
724 | 3.71578 | 0.38897 | 2.62625 | 0.22749
725 | 3.7159 | 0.38817 | 2.62914 | 0.22173
726 | 3.71604 | 0.38621 | 2.632 | 0.216
727 | 3.71618 | 0.38425 | 2.63486 | 0.21029
728 | 3.71632 | 0.38229 | 2.63771 | 0.20457
729 | 3.71646 | 0.38033 | 2.64 | 0.19831
730 | 3.7166 | 0.37837 | 2.64 | 0.18983
731 | 3.71702 | 0.3773 | 2.64 | 0.18136
732 | 3.71744 | 0.37622 | 2.64 | 0.17288
733 | 3.71786 | 0.37515 | 2.63815 | 0.1663
734 | 3.71828 | 0.37407 | 2.63535 | 0.1607
735 | 3.7187 | 0.373 | 2.63255 | 0.1551
736 | 3.71878 | 0.37194 | 2.62975 | 0.14975
737 | 3.71886 | 0.37088 | 2.62698 | 0.14698
738 | 3.71894 | 0.36981 | 2.62421 | 0.14421
739 | 3.71902 | 0.36875 | 2.62144 | 0.14144
740 | 3.7191 | 0.36769 | 2.61868 | 0.13868
741 | 3.71954 | 0.36754 | 2.61593 | 0.13593
742 | 3.71998 | 0.36738 | 2.61319 | 0.13319
743 | 3.72042 | 0.36723 | 2.61044 | 0.13044
744 | 3.72086 | 0.36707 | 2.60772 | 0.12772
745 | 3.7213 | 0.36692 | 2.605 | 0.125
746 | 3.72162 | 0.36621 | 2.60228 | 0.12228
747 | 3.72194 | 0.3655 | 2.59957 | 0.11957
748 | 3.72226 | 0.3648 | 2.59687 | 0.11687
749 | 3.72258 | 0.36409 | 2.59418 | 0.11418
750 | 3.7229 | 0.36338 | 2.59148 | 0.11148
751 | 3.7234 | 0.36258 | 2.5888 | 0.11
752 | 3.7239 | 0.36179 | 2.58614 | 0.11
753 | 3.7244 | 0.36099 | 2.58348 | 0.11
754 | 3.7249 | 0.3602 | 2.58082 | 0.11
755 | 3.7254 | 0.3594 | 2.57817 | 0.11
756 | 3.7255 | 0.35338 | 2.57553 | 0.11
757 | 3.7256 | 0.34736 | 2.57288 | 0.11
758 | 3.7257 | 0.34134 | 2.57024 | 0.11
759 | 3.7258 | 0.33532 | 2.56762 | 0.10762
760 | 3.7259 | 0.3293 | 2.56501 | 0.10501
761 | 3.72572 | 0.32997 | 2.5624 | 0.1024
762 | 3.72554 | 0.33063 | 2.55979 | 0.1
763 | 3.72536 | 0.3313 | 2.55721 | 0.1
764 | 3.72518 | 0.33196 | 2.55463 | 0.1
765 | 3.725 | 0.33263 | 2.55204 | 0.1
766 | 3.72472 | 0.33067 | 2.54946 | 0.1
767 | 3.72444 | 0.32872 | 2.54691 | 0.1
768 | 3.72416 | 0.32676 | 2.54435 | 0.1
769 | 3.72388 | 0.32481 | 2.54179 | 0.1
770 | 3.7236 | 0.32285 | 2.54 | 0.09924
771 | 3.72478 | 0.31804 | 2.54 | 0.0967
772 | 3.72596 | 0.31324 | 2.54 | 0.09416
773 | 3.72714 | 0.30843 | 2.54 | 0.09162
774 | 3.72832 | 0.30363 | 2.5391 | 0.09
775 | 3.7295 | 0.29882 | 2.53659 | 0.09
776 | 3.7283 | 0.3006 | 2.53409 | 0.09
777 | 3.7271 | 0.30238 | 2.53158 | 0.09
778 | 3.7259 | 0.30415 | 2.53 | 0.09
779 | 3.7247 | 0.30593 | 2.53 | 0.09
780 | 3.7235 | 0.30771 | 2.53 | 0.09
781 | 3.72342 | 0.30619 | 2.53 | 0.09
782 | 3.72334 | 0.30466 | 2.52916 | 0.09
783 | 3.72326 | 0.30314 | 2.52671 | 0.09
784 | 3.72318 | 0.30161 | 2.52425 | 0.09
785 | 3.7231 | 0.30009 | 2.52179 | 0.09
786 | 3.72272 | 0.29637 | 2.52 | 0.09
787 | 3.72234 | 0.29265 | 2.52 | 0.09
788 | 3.72196 | 0.28894 | 2.52 | 0.09
789 | 3.72158 | 0.28522 | 2.52 | 0.09
790 | 3.7212 | 0.2815 | 2.51962 | 0.09
791 | 3.7206 | 0.28187 | 2.51721 | 0.09
792 | 3.72 | 0.28225 | 2.51481 | 0.09
793 | 3.7194 | 0.28262 | 2.5124 | 0.09
794 | 3.7188 | 0.283 | 2.51 | 0.09
795 | 3.7182 | 0.28337 | 2.51 | 0.09
796 | 3.7173 | 0.28068 | 2.51 | 0.09
797 | 3.7164 | 0.27799 | 2.51 | 0.09
798 | 3.7155 | 0.27529 | 2.51 | 0.09
799 | 3.7146 | 0.2726 | 2.50811 | 0.09
800 | 3.7137 | 0.26991 | 2.50575 | 0.09
801 | 3.71274 | 0.26654 | 2.5034 | 0.09
802 | 3.71178 | 0.26318 | 2.50104 | 0.09
803 | 3.71082 | 0.25981 | 2.5 | 0.08869
804 | 3.70986 | 0.25645 | 2.5 | 0.08636
805 | 3.7089 | 0.25308 | 2.5 | 0.08403
806 | 3.7066 | 0.25334 | 2.5 | 0.0817
807 | 3.7043 | 0.25359 | 2.49938 | 0.08
808 | 3.702 | 0.25385 | 2.49707 | 0.08
809 | 3.6997 | 0.2541 | 2.49477 | 0.08
810 | 3.6974 | 0.25436 | 2.49247 | 0.08
811 | 3.6961 | 0.24947 | 2.49016 | 0.08
812 | 3.6948 | 0.24459 | 2.49 | 0.08
813 | 3.6935 | 0.2397 | 2.49 | 0.08
814 | 3.6922 | 0.23482 | 2.49 | 0.08
815 | 3.6909 | 0.22993 | 2.49 | 0.08
816 | 3.68928 | 0.22856 | 2.48876 | 0.08
817 | 3.68766 | 0.22718 | 2.4865 | 0.08
818 | 3.68604 | 0.22581 | 2.48424 | 0.08
819 | 3.68442 | 0.22443 | 2.48199 | 0.08
820 | 3.6828 | 0.22306 | 2.48 | 0.08
821 | 3.68124 | 0.22468 | 2.48 | 0.08
822 | 3.67968 | 0.22629 | 2.48 | 0.08
823 | 3.67812 | 0.22791 | 2.48 | 0.08
824 | 3.67656 | 0.22952 | 2.48 | 0.08
825 | 3.675 | 0.23114 | 2.48 | 0.08
826 | 3.673 | 0.22967 | 2.48 | 0.08
827 | 3.671 | 0.2282 | 2.48 | 0.08
828 | 3.669 | 0.22674 | 2.48 | 0.08
829 | 3.667 | 0.22527 | 2.47976 | 0.08
830 | 3.665 | 0.2238 | 2.47758 | 0.08
831 | 3.663 | 0.2195 | 2.47539 | 0.08
832 | 3.661 | 0.21519 | 2.47321 | 0.08
833 | 3.659 | 0.21089 | 2.47103 | 0.08
834 | 3.657 | 0.20658 | 2.47 | 0.08
835 | 3.655 | 0.20228 | 2.47 | 0.08
836 | 3.65302 | 0.2045 | 2.47 | 0.08
837 | 3.65104 | 0.20673 | 2.47 | 0.08
838 | 3.64906 | 0.20895 | 2.47 | 0.08
839 | 3.64708 | 0.21118 | 2.47 | 0.08
840 | 3.6451 | 0.2134 | 2.47 | 0.08
841 | 3.64332 | 0.20764 | 2.47 | 0.08
842 | 3.64154 | 0.20187 | 2.47 | 0.08
843 | 3.63976 | 0.19611 | 2.46951 | 0.08
844 | 3.63798 | 0.19034 | 2.46741 | 0.08
845 | 3.6362 | 0.18458 | 2.4653 | 0.08
846 | 3.63376 | 0.18754 | 2.46319 | 0.08
847 | 3.63132 | 0.1905 | 2.46108 | 0.08
848 | 3.62888 | 0.19346 | 2.46 | 0.08
849 | 3.62644 | 0.19642 | 2.46 | 0.08
850 | 3.624 | 0.19938 | 2.46 | 0.08
851 | 3.6228 | 0.19967 | 2.46 | 0.08
852 | 3.6216 | 0.19995 | 2.46 | 0.08
853 | 3.6204 | 0.20024 | 2.46 | 0.08
854 | 3.6192 | 0.20052 | 2.46 | 0.08
855 | 3.618 | 0.20081 | 2.46 | 0.08
856 | 3.61576 | 0.20021 | 2.46 | 0.08
857 | 3.61352 | 0.19961 | 2.46 | 0.08
858 | 3.61128 | 0.199 | 2.45824 | 0.08
859 | 3.60904 | 0.1984 | 2.4562 | 0.08
860 | 3.6068 | 0.1978 | 2.45415 | 0.08
861 | 3.60506 | 0.19782 | 2.45211 | 0.08
862 | 3.60332 | 0.19783 | 2.45006 | 0.08
863 | 3.60158 | 0.19785 | 2.45 | 0.08
864 | 3.59984 | 0.19786 | 2.45 | 0.08
865 | 3.5981 | 0.19788 | 2.45 | 0.08
866 | 3.59598 | 0.19781 | 2.45 | 0.08
867 | 3.59386 | 0.19774 | 2.45 | 0.08
868 | 3.59174 | 0.19766 | 2.45 | 0.08
869 | 3.58962 | 0.19759 | 2.45 | 0.08
870 | 3.5875 | 0.19752 | 2.45 | 0.08
871 | 3.58598 | 0.19609 | 2.45 | 0.08
872 | 3.58446 | 0.19465 | 2.45 | 0.08
873 | 3.58294 | 0.19322 | 2.44802 | 0.08
874 | 3.58142 | 0.19178 | 2.44605 | 0.08
875 | 3.5799 | 0.19035 | 2.44407 | 0.08
876 | 3.57782 | 0.19194 | 2.44209 | 0.08
877 | 3.57574 | 0.19352 | 2.44012 | 0.08
878 | 3.57366 | 0.19511 | 2.44 | 0.07817
879 | 3.57158 | 0.19669 | 2.44 | 0.07622
880 | 3.5695 | 0.19828 | 2.44 | 0.07427
881 | 3.56806 | 0.19918 | 2.44 | 0.07232
882 | 3.56662 | 0.20007 | 2.44 | 0.07037
883 | 3.56518 | 0.20097 | 2.44 | 0.07
884 | 3.56374 | 0.20186 | 2.44 | 0.07
885 | 3.5623 | 0.20276 | 2.44 | 0.07
886 | 3.56038 | 0.20187 | 2.44 | 0.07
887 | 3.55846 | 0.20097 | 2.44 | 0.07
888 | 3.55654 | 0.20008 | 2.44 | 0.07
889 | 3.55462 | 0.19918 | 2.44 | 0.07
890 | 3.5527 | 0.19829 | 2.44 | 0.07
891 | 3.55132 | 0.20024 | 2.44 | 0.07
892 | 3.54994 | 0.20219 | 2.44 | 0.07
893 | 3.54856 | 0.20414 | 2.4393 | 0.07
894 | 3.54718 | 0.20609 | 2.43742 | 0.07
895 | 3.5458 | 0.20804 | 2.43554 | 0.07
896 | 3.54422 | 0.20539 | 2.43365 | 0.07
897 | 3.54264 | 0.20274 | 2.43177 | 0.07
898 | 3.54106 | 0.20008 | 2.43 | 0.07
899 | 3.53948 | 0.19743 | 2.43 | 0.07
900 | 3.5379 | 0.19478 | 2.43 | 0.07
901 | 3.53676 | 0.19906 | 2.43 | 0.07
902 | 3.53562 | 0.20334 | 2.43 | 0.07
903 | 3.53448 | 0.20762 | 2.43 | 0.07
904 | 3.53334 | 0.2119 | 2.43 | 0.07
905 | 3.5322 | 0.21618 | 2.43 | 0.07
906 | 3.5308 | 0.21651 | 2.43 | 0.07
907 | 3.5294 | 0.21683 | 2.43 | 0.07
908 | 3.528 | 0.21716 | 2.43 | 0.07
909 | 3.5266 | 0.21748 | 2.43 | 0.07
910 | 3.5252 | 0.21781 | 2.43 | 0.07
911 | 3.52434 | 0.21906 | 2.43 | 0.07
912 | 3.52348 | 0.22031 | 2.43 | 0.07
913 | 3.52262 | 0.22155 | 2.43 | 0.07
914 | 3.52176 | 0.2228 | 2.43 | 0.07
915 | 3.5209 | 0.22405 | 2.42867 | 0.07
916 | 3.5201 | 0.22547 | 2.42688 | 0.07
917 | 3.5193 | 0.22689 | 2.42509 | 0.07
918 | 3.5185 | 0.22832 | 2.4233 | 0.07
919 | 3.5177 | 0.22974 | 2.42151 | 0.07
920 | 3.5169 | 0.23116 | 2.42 | 0.07
921 | 3.5164 | 0.2322 | 2.42 | 0.07
922 | 3.5159 | 0.23324 | 2.42 | 0.07
923 | 3.5154 | 0.23429 | 2.42 | 0.07
924 | 3.5149 | 0.23533 | 2.42 | 0.07
925 | 3.5144 | 0.23637 | 2.42 | 0.07
926 | 3.51386 | 0.23808 | 2.42 | 0.07
927 | 3.51332 | 0.23978 | 2.42 | 0.07
928 | 3.51278 | 0.24149 | 2.42 | 0.07
929 | 3.51224 | 0.24319 | 2.42 | 0.07
930 | 3.5117 | 0.2449 | 2.42 | 0.07
931 | 3.5111 | 0.24587 | 2.42 | 0.07
932 | 3.5105 | 0.24684 | 2.42 | 0.07
933 | 3.5099 | 0.24782 | 2.42 | 0.07
934 | 3.5093 | 0.24879 | 2.42 | 0.07
935 | 3.5087 | 0.24976 | 2.42 | 0.07
936 | 3.50838 | 0.25003 | 2.42 | 0.07
937 | 3.50806 | 0.2503 | 2.41995 | 0.07
938 | 3.50774 | 0.25058 | 2.41824 | 0.07
939 | 3.50742 | 0.25085 | 2.41653 | 0.07
940 | 3.5071 | 0.25112 | 2.41482 | 0.07
941 | 3.5072 | 0.25291 | 2.41311 | 0.07
942 | 3.5073 | 0.25471 | 2.4114 | 0.07
943 | 3.5074 | 0.2565 | 2.41 | 0.07
944 | 3.5075 | 0.2583 | 2.41 | 0.07
945 | 3.5076 | 0.26009 | 2.41 | 0.07
946 | 3.50772 | 0.26072 | 2.41 | 0.07
947 | 3.50784 | 0.26135 | 2.41 | 0.07
948 | 3.50796 | 0.26197 | 2.41 | 0.07
949 | 3.50808 | 0.2626 | 2.41 | 0.07
950 | 3.5082 | 0.26323 | 2.41 | 0.07
951 | 3.50814 | 0.26449 | 2.41 | 0.07
952 | 3.50808 | 0.26574 | 2.41 | 0.07
953 | 3.50802 | 0.267 | 2.41 | 0.07
954 | 3.50796 | 0.26825 | 2.41 | 0.07
955 | 3.5079 | 0.26951 | 2.41 | 0.07
956 | 3.50846 | 0.27081 | 2.41 | 0.07
957 | 3.50902 | 0.27211 | 2.41 | 0.07
958 | 3.50958 | 0.27342 | 2.41 | 0.07
959 | 3.51014 | 0.27472 | 2.41 | 0.07
960 | 3.5107 | 0.27602 | 2.41 | 0.07
961 | 3.51124 | 0.27692 | 2.40972 | 0.07
962 | 3.51178 | 0.27781 | 2.4081 | 0.07
963 | 3.51232 | 0.27871 | 2.40648 | 0.07
964 | 3.51286 | 0.2796 | 2.40485 | 0.07
965 | 3.5134 | 0.2805 | 2.40323 | 0.07
966 | 3.51386 | 0.28109 | 2.40161 | 0.07
967 | 3.51432 | 0.28167 | 2.4 | 0.07
968 | 3.51478 | 0.28226 | 2.4 | 0.07
969 | 3.51524 | 0.28284 | 2.4 | 0.07
970 | 3.5157 | 0.28343 | 2.4 | 0.07
971 | 3.51592 | 0.28396 | 2.4 | 0.07
972 | 3.51614 | 0.28449 | 2.4 | 0.07
973 | 3.51636 | 0.28503 | 2.4 | 0.07
974 | 3.51658 | 0.28556 | 2.4 | 0.07
975 | 3.5168 | 0.28609 | 2.4 | 0.07
976 | 3.51652 | 0.28629 | 2.4 | 0.07
977 | 3.51624 | 0.28649 | 2.4 | 0.07
978 | 3.51596 | 0.2867 | 2.4 | 0.07
979 | 3.51568 | 0.2869 | 2.4 | 0.07
980 | 3.5154 | 0.2871 | 2.4 | 0.07
981 | 3.51704 | 0.2882 | 2.4 | 0.07
982 | 3.51868 | 0.28931 | 2.4 | 0.07
983 | 3.52032 | 0.29041 | 2.4 | 0.07
984 | 3.52196 | 0.29152 | 2.4 | 0.07
985 | 3.5236 | 0.29262 | 2.4 | 0.07
986 | 3.52324 | 0.29248 | 2.4 | 0.07
987 | 3.52288 | 0.29234 | 2.4 | 0.07
988 | 3.52252 | 0.2922 | 2.4 | 0.07
989 | 3.52216 | 0.29206 | 2.4 | 0.07
990 | 3.5218 | 0.29192 | 2.4 | 0.07
991 | 3.5233 | 0.29276 | 2.4 | 0.07
992 | 3.5248 | 0.29361 | 2.4 | 0.07
993 | 3.5263 | 0.29445 | 2.39913 | 0.07
994 | 3.5278 | 0.2953 | 2.39761 | 0.07
995 | 3.5293 | 0.29614 | 2.39609 | 0.07
996 | 3.52942 | 0.29658 | 2.39457 | 0.07
997 | 3.52954 | 0.29701 | 2.39304 | 0.07
998 | 3.52966 | 0.29745 | 2.39152 | 0.07
999 | 3.52978 | 0.29788 | 2.39 | 0.07
1000 | 3.5299 | 0.29832 | 2.39 | 0.07

## CdSe
Wavelength, µm | n | k
0.23393 | 1.7898 | 1.7225 | https://refractiveindex.info/?shelf=main&book=CdSe&page=Ninomiya-o
0.2343 | 1.791 | 1.7225 | Download from plot
0.23466 | 1.7923 | 1.7228
0.23503 | 1.7938 | 1.7234
0.23539 | 1.7954 | 1.7243
0.23576 | 1.7972 | 1.7255
0.23613 | 1.7991 | 1.727
0.2365 | 1.8013 | 1.7288
0.23687 | 1.8037 | 1.7307
0.23724 | 1.8064 | 1.7329
0.23762 | 1.8093 | 1.7354
0.23799 | 1.8124 | 1.738
0.23837 | 1.8158 | 1.7408
0.23874 | 1.8195 | 1.7437
0.23912 | 1.8235 | 1.7468
0.2395 | 1.8278 | 1.75
0.23988 | 1.8323 | 1.7533
0.24026 | 1.8372 | 1.7567
0.24065 | 1.8424 | 1.7601
0.24103 | 1.8479 | 1.7636
0.24142 | 1.8536 | 1.7671
0.2418 | 1.8597 | 1.7707
0.24219 | 1.8662 | 1.7742
0.24258 | 1.8729 | 1.7777
0.24297 | 1.8799 | 1.7812
0.24336 | 1.8872 | 1.7846
0.24376 | 1.8949 | 1.7879
0.24415 | 1.9028 | 1.7912
0.24455 | 1.9111 | 1.7943
0.24494 | 1.9196 | 1.7973
0.24534 | 1.9284 | 1.8001
0.24574 | 1.9375 | 1.8028
0.24614 | 1.9469 | 1.8053
0.24655 | 1.9565 | 1.8076
0.24695 | 1.9663 | 1.8097
0.24735 | 1.9764 | 1.8115
0.24776 | 1.9867 | 1.8132
0.24817 | 1.9972 | 1.8145
0.24858 | 2.0079 | 1.8156
0.24899 | 2.0188 | 1.8164
0.2494 | 2.0299 | 1.8169
0.24981 | 2.0411 | 1.8172
0.25022 | 2.0524 | 1.8171
0.25064 | 2.0638 | 1.8167
0.25106 | 2.0753 | 1.816
0.25148 | 2.0869 | 1.8149
0.2519 | 2.0985 | 1.8135
0.25232 | 2.1102 | 1.8118
0.25274 | 2.1219 | 1.8098
0.25316 | 2.1336 | 1.8074
0.25359 | 2.1452 | 1.8047
0.25402 | 2.1568 | 1.8017
0.25444 | 2.1684 | 1.7983
0.25487 | 2.1798 | 1.7947
0.25531 | 2.1912 | 1.7907
0.25574 | 2.2024 | 1.7864
0.25617 | 2.2136 | 1.7818
0.25661 | 2.2245 | 1.777
0.25704 | 2.2353 | 1.7719
0.25748 | 2.246 | 1.7665
0.25792 | 2.2564 | 1.7609
0.25837 | 2.2667 | 1.7551
0.25881 | 2.2767 | 1.7491
0.25925 | 2.2865 | 1.7428
0.2597 | 2.2962 | 1.7364
0.26015 | 2.3055 | 1.7298
0.2606 | 2.3147 | 1.723
0.26105 | 2.3236 | 1.7162
0.2615 | 2.3323 | 1.7092
0.26195 | 2.3408 | 1.702
0.26241 | 2.349 | 1.6948
0.26287 | 2.357 | 1.6875
0.26332 | 2.3648 | 1.6802
0.26378 | 2.3723 | 1.6727
0.26425 | 2.3796 | 1.6653
0.26471 | 2.3866 | 1.6578
0.26518 | 2.3935 | 1.6502
0.26564 | 2.4001 | 1.6427
0.26611 | 2.4065 | 1.6351
0.26658 | 2.4128 | 1.6276
0.26705 | 2.4188 | 1.6201
0.26753 | 2.4246 | 1.6126
0.268 | 2.4302 | 1.6051
0.26848 | 2.4356 | 1.5976
0.26896 | 2.4409 | 1.5902
0.26944 | 2.446 | 1.5829
0.26992 | 2.4509 | 1.5756
0.2704 | 2.4556 | 1.5683
0.27089 | 2.4602 | 1.5611
0.27138 | 2.4646 | 1.554
0.27186 | 2.4689 | 1.547
0.27235 | 2.473 | 1.54
0.27285 | 2.477 | 1.5332
0.27334 | 2.4808 | 1.5264
0.27384 | 2.4846 | 1.5197
0.27434 | 2.4881 | 1.5131
0.27484 | 2.4916 | 1.5066
0.27534 | 2.495 | 1.5002
0.27584 | 2.4982 | 1.4939
0.27634 | 2.5013 | 1.4877
0.27685 | 2.5044 | 1.4817
0.27736 | 2.5073 | 1.4758
0.27787 | 2.5102 | 1.47
0.27838 | 2.5129 | 1.4643
0.2789 | 2.5156 | 1.4588
0.27942 | 2.5182 | 1.4535
0.27993 | 2.5208 | 1.4483
0.28045 | 2.5232 | 1.4433
0.28098 | 2.5257 | 1.4385
0.2815 | 2.5281 | 1.4338
0.28203 | 2.5305 | 1.4293
0.28255 | 2.5329 | 1.4251
0.28308 | 2.5352 | 1.421
0.28362 | 2.5376 | 1.4171
0.28415 | 2.5401 | 1.4135
0.28469 | 2.5425 | 1.4101
0.28522 | 2.5451 | 1.4069
0.28576 | 2.5477 | 1.404
0.28631 | 2.5505 | 1.4013
0.28685 | 2.5534 | 1.3988
0.2874 | 2.5565 | 1.3966
0.28795 | 2.5598 | 1.3947
0.2885 | 2.5634 | 1.3929
0.28905 | 2.5672 | 1.3914
0.2896 | 2.5714 | 1.3902
0.29016 | 2.5759 | 1.3891
0.29072 | 2.5808 | 1.3882
0.29128 | 2.5862 | 1.3875
0.29184 | 2.592 | 1.3868
0.29241 | 2.5985 | 1.3863
0.29298 | 2.6054 | 1.3857
0.29355 | 2.613 | 1.3851
0.29412 | 2.6213 | 1.3843
0.29469 | 2.6302 | 1.3834
0.29527 | 2.6398 | 1.3821
0.29585 | 2.6501 | 1.3805
0.29643 | 2.661 | 1.3783
0.29701 | 2.6726 | 1.3756
0.2976 | 2.6848 | 1.372
0.29819 | 2.6976 | 1.3677
0.29878 | 2.7107 | 1.3624
0.29937 | 2.7241 | 1.3561
0.29997 | 2.7378 | 1.3487
0.30056 | 2.7514 | 1.3402
0.30116 | 2.765 | 1.3305
0.30177 | 2.7782 | 1.3196
0.30237 | 2.7911 | 1.3076
0.30298 | 2.8033 | 1.2946
0.30359 | 2.8148 | 1.2805
0.3042 | 2.8255 | 1.2656
0.30481 | 2.8352 | 1.25
0.30543 | 2.8439 | 1.2337
0.30605 | 2.8516 | 1.217
0.30667 | 2.8582 | 1.1999
0.3073 | 2.8637 | 1.1827
0.30792 | 2.8681 | 1.1654
0.30855 | 2.8715 | 1.1481
0.30919 | 2.874 | 1.131
0.30982 | 2.8755 | 1.1141
0.31046 | 2.8762 | 1.0976
0.3111 | 2.8762 | 1.0814
0.31174 | 2.8755 | 1.0656
0.31239 | 2.8741 | 1.0503
0.31303 | 2.8722 | 1.0355
0.31369 | 2.8698 | 1.0211
0.31434 | 2.867 | 1.0073
0.31499 | 2.8639 | 0.99393
0.31565 | 2.8604 | 0.98105
0.31632 | 2.8567 | 0.96865
0.31698 | 2.8528 | 0.95671
0.31765 | 2.8487 | 0.94521
0.31832 | 2.8444 | 0.93415
0.31899 | 2.84 | 0.9235
0.31967 | 2.8356 | 0.91324
0.32034 | 2.831 | 0.90336
0.32103 | 2.8265 | 0.89384
0.32171 | 2.8218 | 0.88466
0.3224 | 2.8172 | 0.87581
0.32309 | 2.8125 | 0.86726
0.32378 | 2.8079 | 0.859
0.32448 | 2.8033 | 0.85101
0.32518 | 2.7986 | 0.84329
0.32588 | 2.7941 | 0.83582
0.32658 | 2.7895 | 0.82858
0.32729 | 2.785 | 0.82157
0.328 | 2.7805 | 0.81476
0.32872 | 2.776 | 0.80816
0.32944 | 2.7716 | 0.80175
0.33016 | 2.7673 | 0.79552
0.33088 | 2.763 | 0.78947
0.33161 | 2.7587 | 0.78358
0.33234 | 2.7545 | 0.77785
0.33307 | 2.7503 | 0.77227
0.33381 | 2.7462 | 0.76683
0.33455 | 2.7422 | 0.76153
0.33529 | 2.7381 | 0.75636
0.33604 | 2.7342 | 0.75132
0.33679 | 2.7303 | 0.7464
0.33754 | 2.7264 | 0.74159
0.3383 | 2.7226 | 0.7369
0.33906 | 2.7188 | 0.73232
0.33982 | 2.7151 | 0.72783
0.34059 | 2.7114 | 0.72345
0.34136 | 2.7078 | 0.71917
0.34213 | 2.7042 | 0.71497
0.34291 | 2.7006 | 0.71087
0.34369 | 2.6971 | 0.70685
0.34448 | 2.6937 | 0.70292
0.34527 | 2.6903 | 0.69906
0.34606 | 2.6869 | 0.69529
0.34685 | 2.6836 | 0.69159
0.34765 | 2.6803 | 0.68797
0.34845 | 2.6771 | 0.68441
0.34926 | 2.6739 | 0.68093
0.35007 | 2.6708 | 0.67752
0.35089 | 2.6676 | 0.67416
0.3517 | 2.6646 | 0.67088
0.35252 | 2.6615 | 0.66765
0.35335 | 2.6585 | 0.66449
0.35418 | 2.6556 | 0.66138
0.35501 | 2.6527 | 0.65834
0.35585 | 2.6498 | 0.65534
0.35669 | 2.6469 | 0.65241
0.35754 | 2.6441 | 0.64952
0.35839 | 2.6413 | 0.64669
0.35924 | 2.6386 | 0.64391
0.3601 | 2.6359 | 0.64117
0.36096 | 2.6333 | 0.63849
0.36182 | 2.6306 | 0.63585
0.36269 | 2.628 | 0.63326
0.36357 | 2.6255 | 0.63071
0.36444 | 2.6229 | 0.62821
0.36533 | 2.6205 | 0.62575
0.36621 | 2.618 | 0.62333
0.3671 | 2.6156 | 0.62096
0.368 | 2.6132 | 0.61862
0.3689 | 2.6108 | 0.61632
0.3698 | 2.6085 | 0.61406
0.37071 | 2.6062 | 0.61184
0.37162 | 2.6039 | 0.60966
0.37254 | 2.6017 | 0.60751
0.37346 | 2.5995 | 0.60539
0.37439 | 2.5974 | 0.60332
0.37532 | 2.5952 | 0.60127
0.37626 | 2.5931 | 0.59926
0.3772 | 2.5911 | 0.59728
0.37814 | 2.589 | 0.59533
0.37909 | 2.587 | 0.59341
0.38005 | 2.585 | 0.59152
0.38101 | 2.5831 | 0.58966
0.38197 | 2.5812 | 0.58783
0.38294 | 2.5793 | 0.58603
0.38392 | 2.5775 | 0.58426
0.3849 | 2.5756 | 0.58251
0.38588 | 2.5738 | 0.58079
0.38687 | 2.5721 | 0.5791
0.38786 | 2.5704 | 0.57743
0.38886 | 2.5687 | 0.57579
0.38987 | 2.567 | 0.57417
0.39088 | 2.5653 | 0.57257
0.39189 | 2.5637 | 0.571
0.39291 | 2.5621 | 0.56945
0.39394 | 2.5606 | 0.56792
0.39497 | 2.5591 | 0.56641
0.39601 | 2.5576 | 0.56493
0.39705 | 2.5561 | 0.56346
0.3981 | 2.5547 | 0.56202
0.39915 | 2.5533 | 0.56059
0.40021 | 2.5519 | 0.55919
0.40127 | 2.5505 | 0.5578
0.40234 | 2.5492 | 0.55643
0.40342 | 2.5479 | 0.55507
0.4045 | 2.5467 | 0.55374
0.40559 | 2.5454 | 0.55242
0.40668 | 2.5442 | 0.55112
0.40778 | 2.5431 | 0.54983
0.40888 | 2.5419 | 0.54856
0.40999 | 2.5408 | 0.5473
0.41111 | 2.5397 | 0.54606
0.41223 | 2.5386 | 0.54483
0.41336 | 2.5376 | 0.54361
0.4145 | 2.5366 | 0.54241
0.41564 | 2.5356 | 0.54122
0.41679 | 2.5347 | 0.54004
0.41794 | 2.5338 | 0.53887
0.4191 | 2.5329 | 0.53772
0.42027 | 2.532 | 0.53657
0.42144 | 2.5312 | 0.53544
0.42263 | 2.5304 | 0.53432
0.42381 | 2.5296 | 0.5332
0.42501 | 2.5288 | 0.53209
0.42621 | 2.5281 | 0.531
0.42741 | 2.5274 | 0.52991
0.42863 | 2.5267 | 0.52882
0.42985 | 2.5261 | 0.52775
0.43108 | 2.5255 | 0.52668
0.43231 | 2.5249 | 0.52562
0.43355 | 2.5244 | 0.52456
0.4348 | 2.5238 | 0.52351
0.43606 | 2.5233 | 0.52246
0.43732 | 2.5229 | 0.52142
0.43859 | 2.5224 | 0.52039
0.43987 | 2.522 | 0.51935
0.44116 | 2.5216 | 0.51832
0.44245 | 2.5213 | 0.51729
0.44375 | 2.5209 | 0.51627
0.44506 | 2.5206 | 0.51524
0.44638 | 2.5204 | 0.51422
0.4477 | 2.5201 | 0.51319
0.44904 | 2.5199 | 0.51217
0.45038 | 2.5197 | 0.51115
0.45172 | 2.5195 | 0.51012
0.45308 | 2.5194 | 0.5091
0.45444 | 2.5193 | 0.50807
0.45582 | 2.5192 | 0.50704
0.4572 | 2.5192 | 0.50601
0.45859 | 2.5191 | 0.50498
0.45999 | 2.5191 | 0.50394
0.46139 | 2.5192 | 0.50289
0.46281 | 2.5192 | 0.50184
0.46423 | 2.5193 | 0.50079
0.46566 | 2.5194 | 0.49973
0.46711 | 2.5196 | 0.49866
0.46856 | 2.5197 | 0.49759
0.47002 | 2.5199 | 0.49651
0.47148 | 2.5201 | 0.49542
0.47296 | 2.5204 | 0.49432
0.47445 | 2.5207 | 0.49321
0.47595 | 2.521 | 0.49209
0.47745 | 2.5213 | 0.49095
0.47897 | 2.5216 | 0.48981
0.48049 | 2.522 | 0.48866
0.48203 | 2.5224 | 0.48749
0.48357 | 2.5229 | 0.48631
0.48513 | 2.5233 | 0.48511
0.48669 | 2.5238 | 0.4839
0.48827 | 2.5243 | 0.48267
0.48985 | 2.5248 | 0.48143
0.49145 | 2.5254 | 0.48017
0.49305 | 2.526 | 0.47889
0.49467 | 2.5266 | 0.47759
0.49629 | 2.5272 | 0.47627
0.49793 | 2.5278 | 0.47494
0.49958 | 2.5285 | 0.47358
0.50124 | 2.5292 | 0.4722
0.50291 | 2.5299 | 0.47079
0.50459 | 2.5307 | 0.46936
0.50629 | 2.5314 | 0.46791
0.50799 | 2.5322 | 0.46643
0.50971 | 2.533 | 0.46493
0.51143 | 2.5338 | 0.4634
0.51317 | 2.5346 | 0.46184
0.51492 | 2.5355 | 0.46026
0.51669 | 2.5363 | 0.45864
0.51846 | 2.5372 | 0.457
0.52025 | 2.5381 | 0.45532
0.52205 | 2.539 | 0.45362
0.52386 | 2.5399 | 0.45188
0.52569 | 2.5408 | 0.45011
0.52752 | 2.5417 | 0.44832
0.52938 | 2.5426 | 0.44649
0.53124 | 2.5435 | 0.44463
0.53312 | 2.5444 | 0.44275
0.53501 | 2.5453 | 0.44084
0.53691 | 2.5462 | 0.4389
0.53883 | 2.547 | 0.43695
0.54076 | 2.5479 | 0.43498
0.5427 | 2.5487 | 0.433
0.54466 | 2.5495 | 0.43103
0.54663 | 2.5503 | 0.42906
0.54862 | 2.5511 | 0.42711
0.55062 | 2.5518 | 0.4252
0.55264 | 2.5525 | 0.42335
0.55467 | 2.5532 | 0.42158
0.55672 | 2.5539 | 0.41992
0.55878 | 2.5547 | 0.4184
0.56086 | 2.5555 | 0.41706
0.56295 | 2.5565 | 0.41589
0.56506 | 2.5578 | 0.41492
0.56718 | 2.5596 | 0.41408
0.56932 | 2.5618 | 0.41327
0.57148 | 2.5647 | 0.41226
0.57365 | 2.5682 | 0.41078
0.57584 | 2.5722 | 0.40851
0.57804 | 2.5764 | 0.40524
0.58027 | 2.5802 | 0.40096
0.58251 | 2.5835 | 0.39589
0.58476 | 2.5858 | 0.39036
0.58704 | 2.5874 | 0.38474
0.58933 | 2.5882 | 0.37927
0.59164 | 2.5885 | 0.37411
0.59397 | 2.5885 | 0.36931
0.59632 | 2.5883 | 0.36487
0.59869 | 2.5879 | 0.36074
0.60107 | 2.5876 | 0.35688
0.60347 | 2.5873 | 0.35323
0.6059 | 2.587 | 0.34976
0.60834 | 2.5868 | 0.34641
0.6108 | 2.5867 | 0.34315
0.61328 | 2.5867 | 0.33996
0.61579 | 2.5867 | 0.3368
0.61831 | 2.5869 | 0.33366
0.62085 | 2.5871 | 0.33052
0.62342 | 2.5874 | 0.32735
0.62601 | 2.5877 | 0.32416
0.62861 | 2.5881 | 0.32092
0.63124 | 2.5885 | 0.31762
0.63389 | 2.5889 | 0.31427
0.63657 | 2.5894 | 0.31083
0.63927 | 2.5899 | 0.30732
0.64199 | 2.5904 | 0.30371
0.64473 | 2.5909 | 0.30001
0.64749 | 2.5914 | 0.2962
0.65028 | 2.5919 | 0.29229
0.6531 | 2.5923 | 0.28826
0.65594 | 2.5926 | 0.28411
0.6588 | 2.5929 | 0.27984
0.66169 | 2.593 | 0.27545
0.66461 | 2.5931 | 0.27093
0.66755 | 2.5929 | 0.2663
0.67051 | 2.5926 | 0.26156
0.6735 | 2.592 | 0.25673
0.67652 | 2.591 | 0.25184
0.67957 | 2.5898 | 0.24695
0.68264 | 2.588 | 0.24214
0.68575 | 2.5857 | 0.23754
0.68888 | 2.5829 | 0.23333
0.69204 | 2.5793 | 0.22985
0.69523 | 2.5752 | 0.22753
0.69844 | 2.5709 | 0.227
0.70169 | 2.5673 | 0.22886
0.70497 | 2.5661 | 0.23307
0.70828 | 2.5686 | 0.23816
0.71162 | 2.5747 | 0.24209
0.71499 | 2.5837 | 0.24468
0.71839 | 2.5972 | 0.24525
0.72183 | 2.6156 | 0.23858
0.7253 | 2.632 | 0.22074
0.7288 | 2.639 | 0.19635
0.73234 | 2.6363 | 0.17285
0.73591 | 2.628 | 0.15379
0.73952 | 2.6174 | 0.13935
0.74316 | 2.6063 | 0.12856
0.74684 | 2.5955 | 0.12041
0.75055 | 2.5854 | 0.11415
0.75431 | 2.5761 | 0.10921
0.75809 | 2.5674 | 0.10525
0.76192 | 2.5593 | 0.10199
0.76579 | 2.5518 | 0.099265
0.7697 | 2.5448 | 0.096944
0.77364 | 2.5382 | 0.094939
0.77763 | 2.532 | 0.093181
0.78166 | 2.5262 | 0.091623
0.78573 | 2.5206 | 0.090226
0.78984 | 2.5153 | 0.088961
0.794 | 2.5103 | 0.087807
0.7982 | 2.5055 | 0.086745
0.80244 | 2.5009 | 0.085761
0.80673 | 2.4964 | 0.084844
0.81107 | 2.4921 | 0.083984
0.81545 | 2.488 | 0.083175
0.81988 | 2.484 | 0.082409
0.82436 | 2.4801 | 0.081682
0.82889 | 2.4764 | 0.080988
0.83347 | 2.4728 | 0.080325
0.83809 | 2.4693 | 0.079689
0.84277 | 2.4658 | 0.079077
0.84751 | 2.4625 | 0.078487
0.8523 | 2.4592 | 0.077917
0.85714 | 2.4561 | 0.077364
0.86203 | 2.453 | 0.076829
0.86699 | 2.4499 | 0.076308
0.872 | 2.447 | 0.075802
0.87706 | 2.4441 | 0.075308
0.88219 | 2.4413 | 0.074826
0.88738 | 2.4385 | 0.074356
0.89263 | 2.4358 | 0.073895
0.89794 | 2.4331 | 0.073444
0.90332 | 2.4305 | 0.073003
0.90876 | 2.428 | 0.072569
0.91426 | 2.4254 | 0.072144
0.91984 | 2.423 | 0.071726
0.92548 | 2.4206 | 0.071316
0.93119 | 2.4182 | 0.070912
0.93697 | 2.4158 | 0.070514
0.94282 | 2.4135 | 0.070122
0.94875 | 2.4113 | 0.069737
0.95475 | 2.409 | 0.069356
0.96083 | 2.4068 | 0.068981
0.96699 | 2.4047 | 0.068611
0.97323 | 2.4025 | 0.068246
0.97955 | 2.4004 | 0.067885
0.98595 | 2.3984 | 0.067529
0.99243 | 2.3963 | 0.067177
0.999 | 2.3943 | 0.066829
1.0057 | 2.3923 | 0.066486
1.0124 | 2.3904 | 0.066146
1.0192 | 2.3884 | 0.065809
1.0262 | 2.3865 | 0.065476
1.0332 | 2.3847 | 0.065147

## a-Se
300 | 3.5844 | 3.7625 | a-Se_nk_measured_8-21-13_for_FDTD_Import_USE_THIS_ONE
305 | 3.6658 | 3.533
310 | 3.7312 | 3.3826
315 | 3.7673 | 3.2782
320 | 3.8002 | 3.1846
325 | 3.8431 | 3.1293
330 | 3.8824 | 3.0865
335 | 3.9393 | 3.0521
340 | 3.9862 | 3.0353
345 | 4.079 | 3.0285
350 | 4.1682 | 3.0502
355 | 4.3033 | 3.0897
360 | 4.5324 | 3.1093
365 | 4.8876 | 3.0759
370 | 5.167 | 2.8303
375 | 5.3616 | 2.4767
380 | 5.396 | 2.0687
385 | 5.2875 | 1.7917
390 | 5.1842 | 1.5612
395 | 5.0567 | 1.4247
400 | 4.9518 | 1.3143
405 | 4.8619 | 1.2297
410 | 4.7818 | 1.1433
415 | 4.7071 | 1.0906
420 | 4.6391 | 1.032
425 | 4.5847 | 1.0061
430 | 4.5306 | 0.93924
435 | 4.4833 | 0.9238
440 | 4.4405 | 0.89663
445 | 4.4006 | 0.86599
450 | 4.3576 | 0.83379
455 | 4.3304 | 0.76937
460 | 4.2897 | 0.76755
465 | 4.2634 | 0.73695
470 | 4.2322 | 0.73188
475 | 4.206 | 0.70404
480 | 4.1791 | 0.69988
485 | 4.1586 | 0.66166
490 | 4.1348 | 0.6702
495 | 4.1136 | 0.63866
500 | 4.0979 | 0.63631
505 | 4.0876 | 0.5964
510 | 4.0639 | 0.60022
515 | 4.0443 | 0.60853
520 | 4.0261 | 0.59587
525 | 4.0111 | 0.58095
530 | 3.9978 | 0.5542
535 | 3.9789 | 0.55388
540 | 3.9665 | 0.52587
545 | 3.9518 | 0.5493
550 | 3.9391 | 0.52356
555 | 3.9304 | 0.54758
560 | 3.9172 | 0.53556
565 | 3.9093 | 0.53202
570 | 3.9012 | 0.52148
575 | 3.8968 | 0.49549
580 | 3.892 | 0.50595
585 | 3.8861 | 0.48426
590 | 3.8804 | 0.48505
595 | 3.8761 | 0.47424
600 | 3.869 | 0.48015
605 | 3.8617 | 0.45226
610 | 3.8562 | 0.44949
615 | 3.8513 | 0.43457
620 | 3.8422 | 0.44012
625 | 3.8368 | 0.39201
630 | 3.821 | 0.41601
635 | 3.8091 | 0.38171
640 | 3.796 | 0.37676
645 | 3.7842 | 0.39064
650 | 3.7715 | 0.36746
655 | 3.757 | 0.38365
660 | 3.7539 | 0.39232
665 | 3.7404 | 0.38045
670 | 3.7324 | 0.37777
675 | 3.7275 | 0.38998
680 | 3.7236 | 0.38195
685 | 3.7226 | 0.3939
690 | 3.7168 | 0.38499
695 | 3.7145 | 0.38619
700 | 3.714 | 0.37089
705 | 3.7134 | 0.38719
710 | 3.7131 | 0.39449
715 | 3.7149 | 0.39322
720 | 3.7153 | 0.39215
725 | 3.7159 | 0.38817
730 | 3.7166 | 0.37837
735 | 3.7187 | 0.373
740 | 3.7191 | 0.36769
745 | 3.7213 | 0.36692
750 | 3.7229 | 0.36338
755 | 3.7254 | 0.3594
760 | 3.7259 | 0.3293
765 | 3.725 | 0.33263
770 | 3.7236 | 0.32285
775 | 3.7295 | 0.29882
780 | 3.7235 | 0.30771
785 | 3.7231 | 0.30009
790 | 3.7212 | 0.2815
795 | 3.7182 | 0.28337
800 | 3.7137 | 0.26991
805 | 3.7089 | 0.25308
810 | 3.6974 | 0.25436
815 | 3.6909 | 0.22993
820 | 3.6828 | 0.22306
825 | 3.675 | 0.23114
830 | 3.665 | 0.2238
835 | 3.655 | 0.20228
840 | 3.6451 | 0.2134
845 | 3.6362 | 0.18458
850 | 3.624 | 0.19938
855 | 3.618 | 0.20081
860 | 3.6068 | 0.1978
865 | 3.5981 | 0.19788
870 | 3.5875 | 0.19752
875 | 3.5799 | 0.19035
880 | 3.5695 | 0.19828
885 | 3.5623 | 0.20276
890 | 3.5527 | 0.19829
895 | 3.5458 | 0.20804
900 | 3.5379 | 0.19478
905 | 3.5322 | 0.21618
910 | 3.5252 | 0.21781
915 | 3.5209 | 0.22405
920 | 3.5169 | 0.23116
925 | 3.5144 | 0.23637
930 | 3.5117 | 0.2449
935 | 3.5087 | 0.24976
940 | 3.5071 | 0.25112
945 | 3.5076 | 0.26009
950 | 3.5082 | 0.26323
955 | 3.5079 | 0.26951
960 | 3.5107 | 0.27602
965 | 3.5134 | 0.2805
970 | 3.5157 | 0.28343
975 | 3.5168 | 0.28609
980 | 3.5154 | 0.2871
985 | 3.5236 | 0.29262
990 | 3.5218 | 0.29192
995 | 3.5293 | 0.29614
1000 | 3.5299 | 0.29832
1005 | 3.536 | 0.29804
1010 | 3.5369 | 0.29788
1015 | 3.5429 | 0.29704
1020 | 3.5472 | 0.30007
1025 | 3.5414 | 0.27498
1030 | 3.5468 | 0.27812
1035 | 3.5476 | 0.27196
1040 | 3.5563 | 0.25916
1045 | 3.5583 | 0.26354
1050 | 3.5557 | 0.25767
1055 | 3.5769 | 0.27819
1060 | 3.5746 | 0.28193
1065 | 3.5758 | 0.26644
1070 | 3.5773 | 0.25075
1075 | 3.5872 | 0.25467
1080 | 3.5862 | 0.24157
1085 | 3.591 | 0.25106
1090 | 3.5972 | 0.23746
1095 | 3.6067 | 0.25145
1100 | 3.6064 | 0.21902
1105 | 3.6053 | 0.21849
1110 | 3.6207 | 0.22407
1115 | 3.6077 | 0.21676
1120 | 3.6028 | 0.19252
1125 | 3.6254 | 0.21162
1130 | 3.6033 | 0.20418
1135 | 3.6099 | 0.17773
1140 | 3.603 | 0.17203
1145 | 3.6162 | 0.1682
1150 | 3.6175 | 0.1583
1155 | 3.6143 | 0.17253
1160 | 3.6114 | 0.17079
1165 | 3.6 | 0.13215
1170 | 3.6121 | 0.14838
1175 | 3.597 | 0.12334
1180 | 3.5994 | 0.13489
1185 | 3.5918 | 0.12104
1190 | 3.575 | 0.11841
1195 | 3.5822 | 0.11777
1200 | 3.5828 | 0.10986
1205 | 3.572 | 0.11708
1210 | 3.5592 | 0.10034
1215 | 3.5669 | 0.11205
1220 | 3.5522 | 0.093047
1225 | 3.5579 | 0.11746
1230 | 3.5539 | 0.097997
1235 | 3.5444 | 0.087886
1240 | 3.5434 | 0.10081
1245 | 3.5311 | 0.089222
1250 | 3.5354 | 0.094618
1255 | 3.5408 | 0.088353
1260 | 3.5334 | 0.080371
1265 | 3.5291 | 0.084482
1270 | 3.5274 | 0.076713
1275 | 3.5232 | 0.096295
1280 | 3.5181 | 0.088024
1285 | 3.5119 | 0.079324
1290 | 3.5077 | 0.076126
1295 | 3.5106 | 0.085327
1300 | 3.5085 | 0.056697
1305 | 3.506 | 0.070259
1310 | 3.5061 | 0.078853
1315 | 3.504 | 0.077408
1320 | 3.5053 | 0.079159
1325 | 3.4971 | 0.068903
1330 | 3.4879 | 0.088297
1335 | 3.4971 | 0.070064
1340 | 3.4916 | 0.07559
1345 | 3.4899 | 0.074044
1350 | 3.4914 | 0.060636
1355 | 3.4864 | 0.049842
1360 | 3.485 | 0.072107
1365 | 3.4803 | 0.063661
1370 | 3.4807 | 0.079044
1375 | 3.4748 | 0.076084
1380 | 3.4815 | 0.078069
1385 | 3.4765 | 0.066156
1390 | 3.4628 | 0.083497
1395 | 3.4721 | 0.061776
1400 | 3.4704 | 0.053539
1405 | 3.4701 | 0.057097
1410 | 3.4673 | 0.056802
1415 | 3.469 | 0.076269
1420 | 3.4646 | 0.056769
1425 | 3.4573 | 0.073322
1430 | 3.4648 | 0.053038
1435 | 3.4614 | 0.053592
1440 | 3.4483 | 0.064006
1445 | 3.4495 | 0.067437
1450 | 3.461 | 0.045748
1455 | 3.4565 | 0.052678
1460 | 3.4529 | 0.048163
1465 | 3.4497 | 0.056918
1470 | 3.4476 | 0.053239
1475 | 3.4473 | 0.056337
1480 | 3.4498 | 0.051483
1485 | 3.4495 | 0.049758
1490 | 3.4524 | 0.046117
1495 | 3.4375 | 0.069165
1500 | 3.4438 | 0.039205
1505 | 3.4392 | 0.051026
1510 | 3.4292 | 0.060471
1515 | 3.4377 | 0.05063
1520 | 3.4393 | 0.041647
1525 | 3.4285 | 0.034948
1530 | 3.4221 | 0.049212
1535 | 3.4346 | 0.048518
1540 | 3.4228 | 0.048869
1545 | 3.4313 | 0.035292
1550 | 3.4361 | 0.036813
1555 | 3.4087 | 0.057664
1560 | 3.3906 | 0.073886
1565 | 3.4126 | 0.045405
1570 | 3.4031 | 0.051845
1575 | 3.416 | 0.047421
1580 | 3.3853 | 0.073414
1585 | 3.3953 | 0.043686
1590 | 3.4123 | 0.051545
1595 | 3.4189 | 0.031983
1600 | 3.4183 | 0.029747
1605 | 3.413 | 0.028549
1610 | 3.4099 | 0.029358
1615 | 3.4009 | 0.034196
1620 | 3.5882 | 0
1625 | 3.5882 | 0
1630 | 3.3947 | 0.055604
1635 | 3.4036 | 0.031056
1640 | 3.383 | 0.027648
1645 | 3.3676 | 0.058155
1650 | 3.373 | 0.051372
1655 | 3.4107 | 0
1660 | 3.4142 | 0.0082395
1665 | 3.3881 | 0.015449
1670 | 3.4127 | 0.020434
1675 | 3.3731 | 0.030905
1680 | 3.3563 | 0.026563
1685 | 3.4171 | 0
1690 | 3.2751 | 0.075416
1695 | 3.3486 | 0.023308
1700 | 3.3036 | 0.04728
1705 | 3.3658 | 0.02953
1710 | 3.3052 | 0.051341
1715 | 3.3674 | 0.027725
1720 | 3.3324 | 0
1725 | 3.347 | 0.02256
1730 | 3.3648 | 0.011131
1735 | 3.3389 | 0.024335
1740 | 3.3909 | 0.0087438
1745 | 3.2615 | 0
1750 | 3.3295 | 0.0089243
1755 | 3.2762 | 0
1760 | 3.2775 | 0
1765 | 3.3681 | 0
1770 | 3.2879 | 0.10356
1775 | 3.2806 | 0.1047
1780 | 3.2392 | 0.068816
1785 | 3.2477 | 0.12533
1790 | 3.2451 | 0.085594
1795 | 3.2776 | 0.13847
1800 | 3.272 | 0.16034
1805 | 3.1324 | 0.027295
1810 | 3.2993 | 0.1422
1815 | 3.2974 | 0.15718
1820 | 3.244 | 0.064479
1825 | 3.3019 | 0.16622
1830 | 3.2819 | 0.12471
1835 | 3.2795 | 0.13918
1840 | 3.2851 | 0.11076
1845 | 3.307 | 0.15191
1850 | 3.299 | 0.14199
1855 | 3.2859 | 0.11269
1860 | 3.2992 | 0.12402
1865 | 3.312 | 0.2066
1870 | 3.3051 | 0.10942
1875 | 3.3306 | 0.13384
1880 | 3.2702 | 0.075051
1885 | 3.316 | 0.14818
1890 | 3.33 | 0.1683
1895 | 3.3243 | 0.14291
1900 | 3.3411 | 0.14958
1905 | 3.3386 | 0.15128
1910 | 3.3293 | 0.20301
1915 | 3.3578 | 0.16406
1920 | 3.3496 | 0.19196
1925 | 3.3604 | 0.15814
1930 | 3.3612 | 0.17119
1935 | 3.3532 | 0.1599
1940 | 3.3592 | 0.19128
1945 | 3.3599 | 0.18251
1950 | 3.3872 | 0.17641
1955 | 3.3633 | 0.17236
1960 | 3.3992 | 0.20635
1965 | 3.3879 | 0.19438
1970 | 3.3849 | 0.18829
1975 | 3.3758 | 0.19099
1980 | 3.3896 | 0.15665
1985 | 3.3978 | 0.1847
1990 | 3.4076 | 0.18628
1995 | 3.3925 | 0.15725
2000 | 3.3867 | 0.14183